## mp
Station | Sample | Filter | Photo | Type | Type2 | Colour | Colour2 | Colour3 | Colour4 | Col.Type | Length | Width | Area | Perimeter | Perimeter.2 | Comments
901 | A | 1 | 9 | Paint |  | Blue | grey |  |  | blend | 192.53 | 83.54 | 12579 | 488.04 |  | paint from boat?
901 | A | 1 | 10 | Paint |  | Blue |  |  |  |  | 49.02 | 20.57 | 1775 | 149 |  | paint from boat?
901 | A | 1 | 8 | Fibre |  | Brown |  |  |  |  | 1886.4 | 9.94
901 | A | 1 | 7 | Fibre |  | Purple |  |  |  |  | 873.05 | 10.54
901 | A | 1 | 3 | Fibre |  | Transparent |  |  |  |  | 1185 | 12.67
901 | B | 2 | 2 | Fibre |  | Brown |  |  |  |  | 3007 | 14.36
901 | B | 2 | 1 | Fibre |  | green |  |  |  | light | 2738.97 | 313.21 | 867007.01 | 6111.1 |  | Piece of rope?
901 | C | 3 | 0 | Fibre |  | Black |  |  |  |  | 1085.82 | 21.56
901 | C | 3 | 0 | Fibre |  | Black |  |  |  |  | 5332.5 | 21.56
901 | C | 3 | 1 | Fibre |  | Black |  |  |  |  | 1784.05 | 14.49
901 | C | 3 | 2 | Fibre |  | Black |  |  |  |  | 1197.24 | 3.12
901 | C | 3 | 6 | Fibre |  | Blue |  |  |  |  | 462.47 | 9
901 | C | 3 | 8 | Fibre |  | Blue |  |  |  |  | 513.74 | 22.96
901 | C | 3 | 9 | Fibre |  | Blue |  |  |  |  | 414.51 | 38.96
901 | C | 3 | 10 | Fibre |  | Blue |  |  |  |  | 1312.4 | 17.84
901 | C | 3 | 7 | Fragment |  | Blue |  |  |  |  | 252.49 | 81.05 | 13058.68 | 605.92 |  | Piece of buffer bottle?
901 | C | 3 | 3 | Paint |  | Blue |  |  |  |  | 88.22 | 34.83 | 1111.37 | 238.8 |  | paint from boat?
901 | C | 3 | 5 | Paint |  | Blue |  |  |  |  | 178.72 | 343.84 | 35497.35 | 965.54 |  | paint from boat?
901 | C | 3 | 2 | Fibre |  | green |  |  |  | light | 240 | 66.97 |  |  |  | Piece of rope?
901 | C | 3 | 2 | Fibre |  | green |  |  |  | light | 163.49 | 85.65 |  |  |  | Piece of rope?
901 | C | 3 | 4 | Fibre |  | Purple |  |  |  |  | 354.82 | 3.12
902 | A | 4 | 1 | Fibre |  | green |  |  |  | light | 3915.47 | 43.02 |  |  |  | Piece of rope?
902 | A | 4 | 0 | Fibre |  | Purple |  |  |  |  | 451.29 | 11.3
902 | B | 5 | 0 | Fibre |  | Black |  |  |  |  | 372.78 | 6.35
902 | B | 5 | 1 | Fibre |  | White |  |  |  |  | 1439.19 | 113.68
902 | C | 6 | [13 empty] | Nothing found
903 | A | 7 | 0 | Fragment |  | Transparent | blue |  |  | spotted | 608.48 | 191.43 | 104489.44 | 657.3 |  | Piece of buffer bottle?
903 | A | 7 | 1 | Fragment |  | Transparent | blue |  |  | spotted | 868.33 | 189.09 | 135662.17 | 842.3 |  | Piece of buffer bottle?
903 | A | 7 | 2 | Fragment |  | Transparent | blue |  |  | spotted | 1110.83 | 207.62 | 243155.38 | 645.26 |  | Piece of buffer bottle?
903 | B | 8 | 1 | Fibre |  | Blue |  |  |  |  | 2158.25 | 20.6
903 | B | 8 | 3 | Fibre |  | Brown |  |  |  |  | 673.35 | 11.43
903 | B | 8 | 2 | Fibre |  | purple |  |  |  | light | 1087.49 | 12.83
903 | B | 8 | 0 | Fibre |  | Transparent |  |  |  |  | 1661.13 | 5.71
903 | C | 9 | 0 | Fibre |  | Brown |  |  |  |  | 887.05 | 8.15
903 | C | 9 | 1 | Fibre |  | Brown |  |  |  |  | 574.15 | 10.39
904 | A | 10 | 0 | Fibre |  | Transparent | blue |  |  | sectioned | 942.1 | 9.27 |  |  |  | often observed
904 | B | 11 | 2 | Fibre |  | blue |  |  |  |  | 433.41 | 19.1 |  |  |  | often observed
904 | B | 11 | 0 | Fibre |  | Transparent | blue |  |  | sectioned | 1781 | 12.08 |  |  |  | often observed
904 | B | 11 | 4 | Fibre |  | Transparent | blue |  |  | sectioned | 1889.24 | 16.27 |  |  |  | often observed
904 | B | 11 | 5 | Fibre |  | Transparent | blue |  |  | sectioned | 890.95 | 12.18 |  |  |  | often observed
904 | B | 11 | 6 | Fibre |  | Transparent | blue |  |  | sectioned | 2846.56 | 9.67 |  |  |  | often observed
904 | C | 12 | 0 | Fibre |  | Brown |  |  |  |  | 385.18 | 14.88
904 | C | 12 | 2 | Fibre |  | Brown |  |  |  |  | 774.53 | 13.76
904 | C | 12 | 1 | Fibre |  | Purple |  |  |  |  | 1182.18 | 5.26
905 | A | 13 | [13 empty] | Nothing found
905 | B | 14 | [13 empty] | Nothing found
905 | C | 15 | [13 empty] | Nothing found
906 | A | 16 | 5 | Fibre |  | blue |  |  |  | light | 516.33 | 12.12
906 | A | 16 | 6 | Fibre |  | green |  |  |  | light | 396.95 | 31.49 |  |  |  | Piece of rope?
906 | A | 16 | 3 | Fibre |  | grey |  |  |  |  | 1020.68 | 12.18
906 | A | 16 | 2 | Fibre |  | Purple |  |  |  |  | 256.01 | 7.04 |  |  |  | Same as St906-A 01
906 | A | 16 | 0 | Fibre |  | Purple |  |  |  |  | 258.94 | 20.38
906 | A | 16 | 1 | Fibre |  | Purple |  |  |  |  | 397.93 | 10.55
906 | A | 16 | 4 | Fibre |  | Purple |  |  |  |  | 429.08 | 10.1
906 | A | 16 | 7 | Fibre |  | Purple |  |  |  |  | 406.76 | 31.1
906 | B | 17 | 1 | Fibre |  | Black |  |  |  |  | 809.4 | 7.14
906 | B | 17 | 0 | Fibre |  | green |  |  |  | light | 179.49 | 115.59 | 199.79 | 179.47 |  | Piece of rope?
906 | C | 18 | 0 | Fibre |  | Black |  |  |  |  | 2224.38 | 11.71
906 | C | 18 | 1 | Fibre |  | Black |  |  |  |  | 1001.28 | 5.28
906 | C | 18 | 2 | Fibre |  | Black |  |  |  |  | 328.62 | 25.87
906 | C | 18 | 3 | Fibre |  | Black |  |  |  |  | 432.68 | 4.68
906 | C | 18 | 4 | Fibre |  | Transparent | blue |  |  | sectioned | 690.81 | 9.37 |  |  |  | often observed
907 | A | 19 | 1 | Fibre |  | green |  |  |  | light | 1540.15 | 54.47 |  |  |  | Piece of rope?
907 | A | 19 | 0 | Fibre |  | green |  |  |  | light | 1071.07 | 68.42 |  |  |  | Piece of rope?
907 | A | 19 | 2 | Fibre |  | Red |  |  |  | light | 468.38 | 17.3
907 | B | 20 | 0 | Fragment |  | green |  |  |  | light | 249.9 | 54.08 | 53.01 | 54.08 |  | piece of glass?
907 | C | 21 | 0 | Fragment |  | White |  |  |  |  | 390 | 320.14 | 125635.62 | 1536.36 |  | Piece of filter?
907 | C | 21 | 1 | Fragment |  | White |  |  |  |  | 237.61 | 183.14 | 49841.21 | 1026.26 |  | Piece of filter?
908 | A | 22 | 1 | Fibre |  | red |  |  |  | light | 532.03 | 15.71 |  |  |  | like 907 A
908 | A | 22 | 0 | Fibre |  | Transparent | blue |  |  | sectioned | 995.29 | 16.53 |  |  |  | often observed
908 | A | 22 | 2 | Fragment |  | White |  |  |  |  | 1280.33 | 91.38 | 104038 | 2848.23
908 | B | 23 | 2 | Fibre |  | Blue |  |  |  |  | 2200.91 | 6.97
908 | B | 23 | 2 | Fibre |  | Blue |  |  |  |  | 1513.96 | 6.97
908 | B | 23 | 3 | Fibre |  | Blue |  |  |  |  | 938.94 | 12.99
908 | B | 23 | 1 | Fragment |  | White |  |  |  |  | 1086.36 | 90 | 66170.94 | 2251.38 |  | Same as in St908-A 02
908 | B | 23 | 4 | Fragment |  | White |  |  |  |  | 419.08 | 56.21 | 35273.76 | 1200.09 |  | Same as in St908-A 02
908 | C | 24 | 0 | Fibre |  | Black |  |  |  |  | 4980.94 | 13.84
908 | C | 24 | 1 | Fibre |  | Red |  |  |  |  | 2767.09 | 11.2
908 | C | 24 | 2 | Fibre |  | Red |  |  |  |  | 932.26 | 22.14
909 | A | 25 | 5 | Fragment |  | Black | transparent |  |  | sectioned | 335.35 | 38.94 | 32427.23 | 1096.86 |  | Looks like rubber/often observed
909 | A | 25 | 6 | Fragment |  | Black | transparent |  |  | sectioned | 614.97 | 64.81 | 52713.66 | 2269.14 |  | Looks like rubber/often observed
909 | A | 25 | 0 | Fibre |  | Black |  |  |  |  | 5299.13 | 14.86
909 | A | 25 | 3 | Fibre |  | Black |  |  |  |  | 682.83 | 9.97
909 | A | 25 | 7 | Fibre |  | Blue |  |  |  |  | 1701.44 | 17.4
909 | A | 25 | 1 | Fibre |  | Transparent | blue |  |  | sectioned | 1405.56 | 17.4 |  |  |  | often observed
909 | A | 25 | 4 | Fibre |  | Transparent | blue |  |  | sectioned | 2004.4 | 12.46 |  |  |  | often observed
909 | A | 25 | 2 | Fragment |  | Transparent | blue |  |  | spotted | 353.64 | 154.87 | 51868.65 | 943.48 |  | Piece of buffer bottle?
909 | B | 26 | 0 | Fragment |  | Black | transparent |  |  | sectioned | 664.68 | 366.77 | 225452.71 | 3489.48 |  | Looks like rubber/often observed
909 | B | 26 | 4 | Fibre |  | Black |  |  |  |  | 588.78 | 31.75
909 | B | 26 | 2 | Fibre |  | Brown |  |  |  |  | 1014.46 | 14.27
909 | B | 26 | 1 | Fibre |  | Transparent | blue |  |  | sectioned | 2015.33 | 14.35 |  |  |  | often observed
909 | B | 26 | 3 | Fibre |  | Transparent | blue |  |  | sectioned | 2811.52 | 12.57 |  |  |  | often observed
909 | C | 27 | 1 | Fibre |  | Blue |  |  |  |  | 1722.02 | 10.42
909 | C | 27 | 0 | Fibre |  | Brown |  |  |  |  | 5434.15 | 15.59
909 | C | 27 | 2 | Fibre |  | Brown |  |  |  |  | 820.51 | 4.18
910 | A | 28 | 0 | Fibre |  | Blue |  |  |  |  | 1950.35 | 7.61
910 | A | 28 | 3 | Fibre |  | Purple |  |  |  |  | 669.05 | 7.37
910 | A | 28 | 7 | Fibre |  | Purple |  |  |  |  | 638.52 | 12.17
910 | A | 28 | 8 | Fibre |  | Purple |  |  |  |  | 941.32 | 7.61
910 | A | 28 | 9 | Fibre |  | Purple |  |  |  |  | 420.16 | 10.96
910 | A | 28 | 10 | Fibre |  | Purple |  |  |  |  | 1514.65 | 5.67
910 | A | 28 | 1 | Fibre |  | Red |  |  |  |  | 703.53 | 9.46
910 | A | 28 | 10 | Fibre |  | Red |  |  |  |  | 675.28 | 17.2
910 | A | 28 | 6 | Fragment |  | Red |  |  |  |  | 398.85 | 61.38 | 24097.02 | 900.23
910 | A | 28 | 2 | Fibre |  | Transparent | blue |  |  | sectioned | 1593.95 | 16.03 |  |  |  | often observed
910 | A | 28 | 10 | Fibre |  | Transparent | blue |  |  | sectioned | 816.28 | 8.21 |  |  |  | often observed
910 | B | 29 | 2 | Fibre |  | Black |  |  |  |  | 1111.11 | 5.06
910 | B | 29 | 6 | Paint |  | Blue |  |  |  |  | 169.66 | 56.6 | 9076.55 | 411.25 |  | paint from boat?
910 | B | 29 | 1 | Fibre |  | Brown |  |  |  |  | 633.24 | 11.96 |  |  |  | Looks a bit like a hair
910 | B | 29 | 0 | Fibre |  | Brown |  |  |  |  | 500.43 | 3.77
910 | B | 29 | 0 | Fibre |  | Brown |  |  |  |  | 1273.35 | 3.77
910 | B | 29 | 3 | Fibre |  | Brown |  |  |  |  | 610.25 | 2.53
910 | B | 29 | 4 | Fibre |  | Brown |  |  |  |  | 902.37 | 8.19
910 | B | 29 | 5 | Fibre |  | Brown |  |  |  |  | 355.41 | 5.66
910 | B | 29 | 8 | Fibre |  | red |  |  |  | light | 2631.09 | 15.09
910 | B | 29 | 7 | Fibre |  | Transparent | blue |  |  | sectioned | 1192.67 | 5.66 |  |  |  | often observed
910 | B | 29 | 7 | Fibre |  | Transparent | blue |  |  | sectioned | 2834.35 | 11.37 |  |  |  | often observed
910 | C | 30 | 1 | Fibre |  | Brown | black |  |  |  | 1010.94 | 3.9
910 | C | 30 | 2 | Fibre |  | Brown | black |  |  |  | 1527.51 | 6.52
910 | C | 30 | 3 | Fibre |  | Brown | black |  |  |  | 489.48 | 8.47
910 | C | 30 | 4 | Fibre |  | Brown | black |  |  |  | 292.88 | 9.14
910 | C | 30 | 0 | Paint | [11 empty] | paint from boat?
911 | A | 31 | 0 | Fragment |  | Black | transparent |  |  | sectioned | 407.56 | 66.69 | 37252.23 | 997.5 |  | Looks like rubber/often observed
911 | A | 31 | 1 | Fibre |  | Blue |  |  |  |  | 1176.64 | 6.5
911 | A | 31 | 3 | Fibre |  | Purple |  |  |  |  | 2287.41 | 15.61
911 | A | 31 | 2 | Fibre |  | Transparent | blue |  |  | sectioned | 1049.64 | 13 |  |  |  | often observed
911 | B | 32 | 1 | Fragment |  | Black | transparent |  |  | sectioned | 479.89 | 200.64 | 54301.12 | 1459.94 |  | Looks like rubber/often observed
911 | B | 32 | 0 | Fragment |  | Blue |  |  |  |  | 243.02 | 31.89 | 10429.67 | 608.42
911 | C | 33 | 2 | Fibre |  | Brown |  |  |  |  | 485.77 | 7.79
911 | C | 33 | 0 | Fragment |  | Purple |  |  |  |  | 198.76 | 105.11 | 19508.29 | 577.88 |  | Looks like glas/crystal
911 | C | 33 | 3 | Fragment |  | Purple |  |  |  |  | 303.68 | 202.3 | 54063.92 | 909.81 |  | Looks like glas/crystal
912 | A | 35 | 0 | Fibre |  | Black |  |  |  |  | 1039.23 | 7.41
912 | A | 35 | 4 | Fibre |  | blue |  |  |  | light | 2462.95 | 9.88
912 | A | 35 | 1 | Fibre |  | Brown |  |  |  |  | 890.22 | 6.99
912 | A | 35 | 3 | Fibre |  | Brown |  |  |  |  | 369.83 | 2.47
912 | A | 35 | 2 | Fibre |  | purple |  |  |  | light | 997.14 | 8.04
912 | B | 36 | [13 empty] | Nothing found
912 | Blank | 49 | 2 | Fibre |  | transparent |  |  |  |  | 787.38 | 17.96
912 | Blank | 49 | 3 | Fibre |  | transparent |  |  |  |  | 1411.55 | 22.58
912 | C | 37 | [13 empty] | Nothing found
913 | A | 38 | 2 | Paint |  | Blue | [9 empty] | paint from boat?
913 | A | 38 | 2 | Paint |  | Blue | [9 empty] | paint from boat?
913 | A | 38 | 1 | Fibre |  | red |  |  |  | light | 1178.13 | 26.08
913 | A | 38 | 3 | Paint |  | red |  |  |  |  | 300.98 | 145.6 | 45539.28 | 1037.84
913 | A | 38 | 0 | Fibre |  | Transparent | blue |  |  | sectioned | 476.25 | 10.49 |  |  |  | often observed
913 | B | 39 | 1 | Fibre |  | Blue |  |  |  |  | 923.74 | 12.27
913 | B | 39 | 0 | Fragment |  | Purple |  |  |  |  | 221.37 | 27.44 | 8748.33 | 527.19 |  | Looks like glas/crystal
913 | Blank | 41 | 0 | Fibre |  | Red |  |  |  |  | 728.74 | 20.47
913 | Blank | 41 | 1 | Fibre |  | transparent |  |  |  |  | 719.13 | 18.47
913 | C | 40 | 0 | Fibre |  | Transparent | blue |  |  | sectioned | 718.48 | 11.8 |  |  |  | often observed
914 | A | 42 | 5 | Fragment |  | purple |  |  |  | light | 200.99 | 65.93 | 6945.58 | 578.54
914 | A | 42 | 7 | Fragment |  | purple |  |  |  | light | 274.22 | 28.83 | 10092.94 | 691.55
914 | A | 42 | 8 | Fibre |  | Purple |  |  |  |  | 1412.59 | 7.42
914 | A | 42 | 0 | Fragment |  | Purple |  |  |  |  | 206.49 | 68.69 | 13863.66 | 539.4 |  | Looks like glas/crystal
914 | A | 42 | 1 | Fragment |  | Purple |  |  |  |  | 252.69 | 102.88 | 26127.66 | 669.79 |  | Looks like glas/crystal
914 | A | 42 | 6 | Fibre |  | red |  |  |  | light | 2510.15 | 9.41
914 | A | 42 | 2 | Fibre |  | Transparent | blue |  |  | sectioned | 2654.19 | 18.25 |  |  |  | often observed
914 | A | 42 | 3 | Fibre |  | Transparent | blue |  |  | sectioned | 1155.74 | 14.6 |  |  |  | often observed
914 | A | 42 | 4 | Fibre |  | Transparent | blue |  |  | sectioned | 1905.98 | 23.39 |  |  |  | often observed
914 | B | 43 | 5 | Fragment |  | Black | transparent |  |  | sectioned | 156.81 | 84.02 | 13783.18 | 610.13 |  | Looks like rubber/often observed
914 | B | 43 | 4 | Fibre |  | Black |  |  |  |  | 1663.17 | 12.08
914 | B | 43 | 6 | Fibre |  | Brown |  |  |  |  | 779.35 | 13
914 | B | 43 | 7 | Fibre |  | Purple |  |  |  | light | 590.72 | 37.82
914 | B | 43 | 2 | Fibre |  | Red |  |  |  |  | 7042.66 | 18.24
914 | B | 43 | 3 | Fibre |  | Transparent | blue |  |  | sectioned | 873.02 | 22.66 |  |  |  | often observed
914 | Blank | 45 | 4 | Fibre |  | Brown |  |  |  | light | 1136.2 | 4.22 |  |  |  | Same as 1 and 3
914 | Blank | 45 | 5 | Fibre |  | Brown |  |  |  | light | 1067.04 | 4.68 |  |  |  | Same as 1,3 and 4
914 | Blank | 45 | 1 | Fibre |  | Brown |  |  |  | light | 1877.33 | 5.85 |  |  |  | This would have not been detected on a normal filter
914 | Blank | 45 | 3 | Fibre |  | Brown |  |  |  | light | 769.08 | 4.85
914 | Blank | 45 | 2 | Fibre |  | Transparent | blue |  |  | sectioned | 1044.96 | 11.61 |  |  |  | often observed
914 | Blank | 45 | 0 | Fibre |  | Transparent |  |  |  |  | 2922.02 | 40.36 |  |  |  | This would have not been detected on a normal filter
914 | C | 44 | 5 | Fragment |  | Black | transparent |  |  | sectioned | 626.56 | 103.28 | 181437.06 | 2659.71 |  | Looks like rubber/often observed
914 | C | 44 | 8 | Fragment |  | Black | transparent |  |  | sectioned | 360.33 | 52.26 | 26159.81 | 1041.55 |  | Looks like rubber/often observed
914 | C | 44 | 14 | Fibre |  | Blue |  |  |  |  | 1020.71 | 22.42
914 | C | 44 | 0 | Fibre |  | green |  |  |  | light | 2535.49 | 544.59 |  |  |  | Piece of rope?
914 | C | 44 | 5 | Fibre |  | Red |  |  |  |  | 3440.73 | 11.1
914 | C | 44 | 7 | Fibre |  | Red |  |  |  |  | 2106.02 | 17.9
914 | C | 44 | 13 | Fibre |  | Red |  |  |  |  | 1404.27 | 18.25
914 | C | 44 | 1 | Fibre |  | Transparent | blue |  |  | sectioned | 636.51 | 11.1 |  |  |  | often observed
914 | C | 44 | 2 | Fibre |  | Transparent | blue |  |  | sectioned | 1272.33 | 11.54 |  |  |  | often observed
914 | C | 44 | 3 | Fibre |  | Transparent | blue |  |  | sectioned | 2012.1 | 7.73 |  |  |  | often observed
914 | C | 44 | 6 | Fibre |  | Transparent | blue |  |  | sectioned | 3697.98 | 16.32 |  |  |  | often observed
914 | C | 44 | 9 | Fibre |  | Transparent | blue |  |  | sectioned | 443.98 | 8.46 |  |  |  | often observed
914 | C | 44 | 9 | Fibre |  | Transparent | blue |  |  | sectioned | 354.15 | 5.47 |  |  |  | often observed
914 | C | 44 | 10 | Fibre |  | Transparent | blue |  |  | sectioned | 1658.63 | 15.46 |  |  |  | often observed
914 | C | 44 | 11 | Fibre |  | Transparent | blue |  |  | sectioned | 2133.63 | 19.05 |  |  |  | often observed
914 | C | 44 | 12 | Fibre |  | Transparent | blue |  |  | sectioned | 3924.31 | 13.6 |  |  |  | often observed
915 | A | 46 | 3 | Fragment |  | Black | transparent |  |  | sectioned | 367.39 | 83.88 | 39800.94 | 958.55 |  | Looks like rubber/often observed
915 | A | 46 |  | Fibre |  | Blue |  |  |  |  | 1799.74 | 27.79 |  |  |  | Looks like propper plastic
915 | A | 46 | 1 | Fibre |  | Blue |  |  |  |  | 259.19 | 16.64 |  |  |  | Looks like propper plastic
915 | A | 46 | 3 | Fibre |  | red |  |  |  |  | 2384.73 | 11.77
915 | A | 46 | 2 | Fibre |  | Transparent |  |  |  |  | 858.49 | 19.6
915 | B | 47 |  | Fibre |  | Black |  |  |  |  | 356.74 | 8.87
915 | B | 47 | 1 | Fibre |  | Black |  |  |  |  | 1647.49 | 6.84
915 | B | 47 | 2 | Fibre |  | Blue |  |  |  |  | 437.12 | 12.74
915 | Blank | 51 | [13 empty] | Nothing found
915 | Blank sea | 50 | 0 | Fibre |  | Transparent |  |  |  |  | 3580.68 | 7.12 |  |  |  | NB: St 915-917 blank was filtered on filter paper right after sampling without processing it any further.
915 | C | 48 | 1 | Fibre |  | Black |  |  |  |  | 440.23 | 8.5
915 | C | 48 | 3 | Fibre |  | Black |  |  |  |  | 555.06 | 13.27
915 | C | 48 | 4 | Fibre |  | Black |  |  |  |  | 5357.72 | 8.94
915 | C | 48 | 6 | Fibre |  | Black |  |  |  |  | 644.34 | 12.16
915 | C | 48 | 5 | Fibre |  | Blue | transparent |  |  | sectioned | 1074.05 | 8.94 |  |  |  | often observed
915 | C | 48 | 2 | Fibre |  | Blue |  |  |  |  | 659.79 | 16.31
915 | C | 48 | 7 | Fibre |  | Blue |  |  |  |  | 392.89 | 19.33
915 | C | 48 |  | Fibre |  | Transparent |  |  |  |  | 1168.34 | 16.23
916 | A | 52 |  | Fibre |  | brown |  |  |  |  | 925.11 | 9.69
916 | A | 52 | 1 | Fibre |  | Purple |  |  |  |  | 584.53 | 13.21
916 | B | 53 | [13 empty] | Nothing found
916 | Blank | 56 | [13 empty] | Nothing found
916 | Blank sea | 55 | 0 | Fibre |  | Transparent |  |  |  |  | 1666.34 | 9.53 |  |  |  | NB: St 915-917 blank was filtered on filter paper right after sampling without processing it any further.
916 | Blank sea | 55 | 2 | Fibre |  | Transparent |  |  |  |  | 656.09 | 16.93
916 | C | 54 | 1 | Fibre |  | Black |  |  |  |  | 774.67 | 9.92
916 | C | 54 | 2 | Fragment |  | White |  |  |  |  | 323.6 | 126.3 | 44284.11 | 922.45
917 | A | 57 | [13 empty] | sample lost
917 | B | 58 | [13 empty] | impossible to see thourgh
917 | Blank | 60 | [13 empty] | Nothing found
917 | Blank sea | 61 | 1 | Fibre |  | green |  |  |  | light | 826.69 | 20.09 |  |  |  | NB: St 915-917 blank was filtered on filter paper right after sampling without processing it any further.
917 | Blank sea | 61 |  | Fibre |  | purple |  |  |  |  | 186.87 | 9.02 |  |  |  | NB: St 915-917 blank was filtered on filter paper right after sampling without processing it any further.
917 | C | 59 | [13 empty] | impossible to see thourgh
918 | A | 67 |  | Fibre |  | black |  |  |  |  | 2042.58 | 7.38 |  |  |  | Looks like propper plastic
918 | A | 67 | 5 | Fibre |  | black |  |  |  |  | 211.92 | 8.28
918 | A | 67 | 1 | Paint |  | blue |  |  |  |  | 264.56 | 284.49 | 63380.45 | 948.92 |  | paint from boat?
918 | A | 67 | 3 | Paint |  | blue |  |  |  |  | 122.87 | 79.94 | 10530.51 | 425.75 |  | paint from boat?
918 | A | 67 | 4 | Fibre |  | orange |  |  |  |  | 583.84 | 21.59
918 | A | 67 | 2 | Fibre |  | Transparent | blue |  |  | sectioned | 1219.91 | 17.01 |  |  |  | often observed
918 | B | 68 |  | Fibre |  | black |  |  |  |  | 1400.88 | 10.54
918 | B | 68 | 1 | Fibre |  | blue |  |  |  | light | 246.6 | 55.45 | 13601.35 | 629.64 |  | often observed
918 | Blank sea | 62 | 1 | Fibre |  | Blue |  |  |  |  | 61.85 | 8.52
918 | Blank sea | 62 | 2 | Fibre |  | Transparent | blue |  |  | sectioned | 394.4 | 28.83 |  |  |  | often observed
918 | Blank sea | 62 |  | Fibre |  | Transparent |  |  |  |  | 731.51 | 9.8
918 | C | 69 | 1 | Fibre |  | Black |  |  |  |  | 659.23 | 12.1 |  |  |  | Looks like propper plastic
918 | C | 69 |  | Fibre |  | blue |  |  |  | light | 1734.02 | 6.7 |  |  |  | often observed
918 | C | 69 | 2 | Fibre |  | blue |  |  |  | light | 1861.01 | 80.4 |  |  |  | often observed
918 | C | 69 | 2 | Fibre |  | blue |  |  |  | light | 339.94 | 11.06 |  |  |  | often observed
918 | C | 69 | 2 | Fibre |  | blue |  |  |  | light | 1292.65 | 23.85 |  |  |  | often observed
918 | C | 69 | 4 | Fibre |  | blue |  |  |  | light | 1263.32 | 26.41 |  |  |  | often observed
918 | C | 69 | 6 | Fibre |  | blue |  |  |  | light | 794.72 | 29.5 |  |  |  | piece of rope?
918 | C | 69 | 7 | Fibre |  | blue |  |  |  | light | 2845.99 | 86.86 |  |  |  | piece of rope?
918 | C | 69 | 8 | Fibre |  | blue |  |  |  | light | 565.06 | 42.02 |  |  |  | piece of rope?
918 | C | 69 | 8 | Fibre |  | blue |  |  |  | light | 310.62 | 46.29 |  |  |  | piece of rope?
918 | C | 69 | 5 | Fibre |  | brown |  |  |  | light | 2435.76 | 3.69
918 | C | 69 | 3 | Fragment |  | green |  |  |  | light | 325.24 | 181.41 | 51923.5 | 904.93 |  | Piece of rope?
919 | A | 70 | 9 | Fibre |  | Black |  |  |  |  | 1753.45 | 8.2 |  |  |  | Looks like propper plastic
919 | A | 70 | 8 | Fibre |  | black |  |  |  |  | 1204.7 | 8.2 |  |  |  | Looks like propper plastic
919 | A | 70 | 10 | Fibre |  | black |  |  |  |  | 1274.99 | 14.64 |  |  |  | Looks like propper plastic
919 | A | 70 | 5 | Fragment |  | blue |  |  |  | light | 130.51 | 100.32 | 13747.48 | 496.52 |  | often in samples/not plastic?/contamination?
919 | A | 70 | 7 | Fragment |  | blue |  |  |  | light | 128.96 | 355.73 | 37313.16 | 919.43 |  | often in samples/not plastic?/contamination?
919 | A | 70 | 2 | Fibre |  | blue |  |  |  |  | 768.99 | 9.17
919 | A | 70 | 4 | Fibre |  | grey |  |  |  |  | 2997.66 | 18.63 |  |  |  | natural?
919 | A | 70 |  | Paint |  | orange |  |  |  |  | 129.95 | 118.36 | 9572.82 | 368.84 |  | paint from boat?
919 | B | 71 | 5 | Fibre |  | black |  |  |  |  | 927.57 | 20.38
919 | B | 71 | 3 | Fibre |  | blue |  |  |  | light | 691.11 | 129.78 | 114407.06 | 1782.34 |  | often observed
919 | B | 71 |  | Fragment |  | blue |  |  |  | light | 146.65 | 56.48 | 9315.24 | 421.38 |  | often in samples/not plastic?/contamination?
919 | B | 71 | 4 | Fragment |  | blue |  |  |  | light | 780.03 | 501.19 | 260712.88 | 2272.93 |  | often in samples/not plastic?/contamination?
919 | B | 71 | 6 | Fragment |  | blue |  |  |  | light | 151.86 | 124.62 | 17495.78 | 526.93 |  | often in samples/not plastic?/contamination?
919 | B | 71 | 2 | Fibre |  | green |  |  |  | light | 550.18 | 11.91 |  |  |  | Piece of rope?
919 | Blank sea | 63 | 3 | Fibre |  | black |  |  |  |  | 246.53 | 6.43
919 | Blank sea | 63 | 4 | Fibre |  | black |  |  |  |  | 1887.75 | 11.96
919 | Blank sea | 63 | 5 | Fibre |  | black |  |  |  |  | 1035.18 | 12.92
919 | Blank sea | 63 | 1 | Fibre |  | Red |  |  |  |  | 400.25 | 8.46
919 | Blank sea | 63 | 2 | Fibre |  | transparent |  |  |  |  | 1813.05 | 6.46
919 | Blank sea | 63 | 7 | Fibre |  | transparent |  |  |  |  | 2495.89 | 18.44
919 | Blank sea | 63 | 8 | Fibre |  | transparent |  |  |  |  | 1257.52 | 15.33
919 | C | 72 |  | Fibre |  | Transparent | blue |  |  | sectioned | 818.12 | 13.8 |  |  |  | often observed
919 | C | 72 |  | Fibre |  | Transparent | blue |  |  | sectioned | 921.9 | 13.92 |  |  |  | often observed
919 | C | 72 | 1 | Fibre |  | white |  |  |  |  | 4127.52 | 48.87 |  |  |  | bone?
920 | A | 73 | [13 empty] | Nothing found
920 | B | 74 | [13 empty] | Nothing found
920 | Blank sea | 64 | 1 | Fibre |  | black |  |  |  |  | 2071.61 | 13.08
920 | Blank sea | 64 |  | Fibre |  | trasparent |  |  |  |  | 915.69 | 15.46
920 | C | 75 |  | Fibre |  | black |  |  |  |  | 2435.77 | 9.91
920 | C | 75 | 1 | Fibre |  | grey |  |  |  |  | 1992.67 | 17.01 |  |  |  | natural?
921 | A | 76 | 1 | Fibre |  | black |  |  |  |  | 186.78 | 7.33 |  |  |  | natural?
921 | A | 76 |  | Fibre |  | black |  |  |  |  | 729.94 | 36.96
921 | B | 77 | 1 | Fibre |  | blue |  |  |  | light | 3079.43 | 56.61 |  |  |  | often observed
921 | B | 77 | 2 | Fibre |  | blue |  |  |  | light | 364.44 | 75.89 |  |  |  | often observed
921 | B | 77 | 3 | Fibre |  | blue |  |  |  | light | 445.69 | 39.82 |  |  |  | often observed
921 | Blank sea | 65 |  | Fibre |  | transparent |  |  |  |  | 2302.67 | 19.27
921 | C | 78 | 1 | Fibre |  | blue |  |  |  | light | 2820.29 | 23.98 |  |  |  | often observed
921 | C | 78 |  | Fibre |  | grey |  |  |  |  | 1450.71 | 13.75
922 | A | 79 | 1 | Fibre |  | black |  |  |  |  | 331 | 15.17
922 | A | 79 | 2 | Fibre |  | blue |  |  |  | light | 393.44 | 36.66 |  |  |  | often observed
922 | A | 79 | 4 | Fragment |  | blue |  |  |  | light | 287.3 | 158.54 | 46121.39 | 928.22 |  | often in samples/not plastic?/contamination?
922 | A | 79 | 6 | Fragment |  | blue |  |  |  | light | 418.77 | 174.98 | 57254.96 | 1043.56 |  | often in samples/not plastic?/contamination?
922 | A | 79 | 8 | Fibre |  | grey |  |  |  |  | 2325.67 | 18.65
922 | B | 80 | 2 | Fibre |  | black |  |  |  |  | 1102.57 | 8.24
922 | B | 80 |  | Fragment |  | blue |  |  |  | light | 108.74 | 44.56 | 5601.56 | 313.49 |  | often in samples/not plastic?/contamination?
922 | B | 80 | 3 | Fragment |  | blue |  |  |  |  | 323.66 | 191.44 | 61344.87 | 1025.17
922 | B | 80 | 4 | Fibre |  | brown |  |  |  |  | 1451.64 | 12.84
922 | B | 80 | 1 | Fibre |  | grey |  |  |  |  | 1992.85 | 12.84 |  |  |  | natural?
922 | Blank sea | 67 | [13 empty] | Nothing found
922 | C | 81 | 1 | Fibre |  | Black |  |  |  |  | 593.54 | 58.38
922 | C | 81 |  | Fibre |  | Black |  |  |  |  | 1304.69 | 16.93
922 | C | 81 | 5 | Fibre |  | Blue |  |  |  |  | 798.01 | 49.74 |  |  |  | piece of rope?
922 | C | 81 | 1 | Paint |  | Blue |  |  |  |  | 297.37 | 158.42 | 45751.43 | 912.98 |  | paint from boat?
922 | C | 81 | 3 | Paint |  | Blue |  |  |  |  | 226.13 | 162.72 | 29248.8 | 662.75 |  | paint from boat?
922 | C | 81 | 2 | Fibre |  | Grey |  |  |  |  | 1078.12 | 18.45 |  |  |  | natural?
922 | C | 81 | 4 | Fibre |  | Grey |  |  |  |  | 4411.12 | 18.61 |  | . |  | natural?
910+911 | blank | 34 | [13 empty] | nothing found
918-920 | Blank | 66 | 2 | Fibre |  | black |  |  |  |  | 143.26 | 18
921-922 | Blank | 68 | [13 empty] | Nothing found
| Blank | 0 | 0 | Fibre |  | Black |  |  |  |  | 823.15 | 10.31 |  |  |  | Blank from the clean bench